## NTHS0805N02N1002J
Vishay NTC 10K Thermistor (NTHS0805N02N1002J), Resistance/Temperature Conversion
(Extracted From Vishay Document Number: 33011, Curve 2)

Temp °C	Resistance Ω	Temp °C	Resistance Ω	Temp °C	Resistance Ω	Temp °C	Resistance Ω
-55	534.740	-4	33.740	48	4.370	99	969
-54	501.670	-3	32.230	49	4.225	100	945
-53	470.860	-2	30.810	50	4.086	101	921
-52	442.140	-1	29.450	51	3.953	102	898
-51	415.350	0	28.160	52	3.824	103	875
-50	390.350	1	26.920	53	3.700	104	853
-49	367.010	2	25.760	54	3.581	105	832
-48	345.220	3	24.650	55	3.467	106	811
-47	324.860	4	23.600	56	3.356	107	792
-46	305.830	5	22.600	57	3.250	108	772
-45	288.030	7	20.740	58	3.147	109	753
-44	271.380	8	19.870	59	3.049	110	735
-43	255.800	9	19.050	60	2.954	111	717
-42	241.200	10	18.270	61	2.862	112	700
-41	227.540	11	17.510	62	2.774	113	683
-40	214.730	12	16.800	63	2.689	114	667
-39	202.720	13	16.120	64	2.607	115	651
-38	191.450	14	15.470	65	2.528	116	636
-37	180.890	15	14.850	66	2.451	117	621
-36	170.970	16	14.260	67	2.378	118	607
-35	161.650	17	13.700	68	2.306	119	593
-34	152.900	18	13.160	69	2.238	120	579
-33	144.680	19	12.640	70	2.172	121	566
-32	136.950	20	12.160	71	2.108	122	553
-31	129.680	21	11.680	72	2.046	123	540
-30	122.840	22	11.230	73	1.986	124	528
-29	116.400	23	10.800	74	1.929	125	516
-28	110.340	24	10.390	75	1.873	126	504
-27	104.630	25	10.000	76	1.820	127	493
-26	99.250	26	9.624	77	1.768	128	482
-25	94.180	27	9.265	78	1.717	129	471
-24	89.400	28	8.921	79	1.669	130	461
-23	84.890	29	8.591	80	1.622	131	451
-22	80.640	30	8.276	81	1.577	132	441
-21	76.620	31	7.973	82	1.533	133	431
-20	72.830	32	7.684	83	1.490	134	422
-19	69.250	33	7.406	84	1.449	135	413
-18	65.870	34	7.140	85	1.410	136	404
-17	62.670	35	6.885	86	1.371	137	395
-16	59.600	36	6.641	87	1.334	138	387
-15	56.780	37	6.406	88	1.298	139	379
-14	54.080	38	6.181	89	1.263	140	371
-13	51.510	39	5.965	90	1.229	141	363
-12	49.090	40	5.758	91	1.197	142	355
-11	46.790	41	5.559	92	1.165	143	348
-10	44.620	42	5.368	93	1.134	144	341
-9	42.550	43	5.185	94	1.105	145	334
-8	40.600	44	5.008	95	1.076	146	327
-7	38.750	45	4.839	96	1.048	147	320
-6	36.990	46	4.676	97	1.021	148	314
-5	35.320	47	4.520	98	995	149	307
					150	301